## FE (2)
FE %
Cases | Current | Volume | Time | CO | CH4 | C2H4 | H2 | Formal | Formic | Acetic | Acetal | Mt-ol | Et-ol | Acetone | 2-Pr-ol | 1-Pr-ol
17Apr_0.025M_KHCO3 | 145 | 35 | 60 | 3.1 | 8.4 | 12 | 11.2 | 0.2587774 | 17.33809 | 0.4140438 | 0 | 1.319765 | 10.09232 | 0.5914912 | 0 | 3.493495
17Apr_0.05M_KHCO3 | 187 | 35 | 60 | 2.8 | 16.2 | 12.6 | 11.5 | 0.6019688 | 11.03609 | 1.123675 | 0 | 2.227285 | 14.44725 | 0.6879643 | 0 | 3.611813
17Apr_0.1M_KHCO3 | 180 | 35 | 60 | 2.7 | 21.5 | 9.7 | 11 | 0.7296085 | 10.21452 | 1.000606 | 0 | 2.126288 | 16.885225 | 0.7147185 | 0 | 2.34517
17Apr_0.2M_KHCO3 | 180 | 35 | 60 | 2.2 | 19.5 | 6.4 | 13.8 | 0.1042298 | 7.713004 | 0.6670706 | 0 | 1.563447 | 11.8822 | 0.7171009 | 0 | 2.34517
16Apr_0.5mM HCL | 206 | 35 | 60 | 2.7 | 5.7 | 13.3 | 11.4 | 0.1821491 | 18.03276 | 1.020035 | 0 | 3.005461 | 23.49724 | 1.040852 | 0 | 4.508191
16Apr_1mM HCL | 165 | 35 | 60 | 2.7 | 6.8 | 12 | 10.2 | 2.160399 | 13.41722 | 0.9096418 | 0 | 2.456033 | 18.42025 | 0.7796929 | 0 | 2.046694
16Apr_2mM HCL | 165 | 35 | 60 | 2.6 | 8.3 | 13 | 10.4 | 0.3411157 | 12.96239 | 1.09157 | 0 | 2.728925 | 23.8781 | 1.039591 | 0 | 3.070041
16Apr_4mM HCL | 160 | 35 | 60 | 3 | 10.2 | 13.3 | 9.4 | 0.1172585 | 11.25682 | 1.125682 | 0 | 2.884559 | 22.51363 | 1.072078 | 0 | 3.16598
16Apr_5mM HCL | 150 | 35 | 60 | 3.1 | 10.5 | 15.1 | 8.9 | 2.626591 | 12.25742 | 1.200727 | 0 | 2.776681 | 21.01272 | 0.8576622 | 0 | 2.251363
16Apr_10mM HCL | 150 | 35 | 45.5 | 2.6 | 8.6 | 13.7 | 7.7 | 0.4948051 | 9.566232 | 1.583376 | 0 | 2.671948 | 20.78182 | 1.130983 | 0 | 1.484415
19Apr_2M_0C_4.3_1.3V | 330 | 35 | 45 | 5.1 | 5.2 | 12.3 | 12.4 | 0.3032139 | 16.07034 | 0.848999 | 0 | 1.637355 | 13.18981 | 0.5197953 | 0 | 3.070041
19Apr_2M_0C_4.3_1.3V | 430 | 35 | 45 | 5.1 | 5.2 | 12.3 | 12.4 | 0.2326991 | 16.63798 | 0.4653981 | 0 | 1.15186 | 8.377166 | 0 | 0 | 1.832505
22Apr_2M_4.3_1.3V | 330 | 35 | 45 | 3.9 | 7.6 | 13.5 | 14.4 | 0.07580348 | 11.37052 | 0.7277134 | 0 | 2.274104 | 15.91873 | 0.5197953 | 3.898465 | 2.38781
22Apr_3M_3.9_1.3V | 1180 | 35 | 45 | 5.1 | 5.2 | 12.3 | 12.4 | 0.06359783 | 0 | 0.440945 | 0 | 1.322835 | 12.97396 | 0.1453665 | 0 | 1.717142
22Apr_3M_4.3_1.3V | 1200 | 35 | 45 | 2.9 | 4 | 9 | 23.4 | 0.08338383 | 0 | 0.4335959 | 0 | 1.513416 | 14.38371 | 0.1905916 | 1.608117 | 1.876136
8May_2M_1C_3.9_1.3V | 200 | 23 | 120 | 6.3 | 0 | 4.6 | 13.4 | 0.06164447 | 11.71245 | 1.035627 | 0 | 4.308949 | 31.43868 | 0.3522541 | 0 | 5.686703
8May_2M_1C_4.3_1.3V | 300 | 23 | 50 | 7 | 1.9 | 12 | 30 | 0 | 0 | 1.025764 | 0 | 3.343596 | 23.9673708 | 0.338164 | 0 | 4.2164819
8May_2M_1C_4.5_1.3V | 400 | 23 | 52.3 | 4.4 | 2.6 | 12.4 | 27.4 | 0.3889613 | 7.425625 | 0.6223381 | 0 | 2.736873 | 21.42823 | 0.2424694 | 3.637041 | 3.659772
8May_2M_1C_5.0_1.3V | 600 | 23 | 38 | 2.5 | 3.5 | 13.2 | 35.5 | 0.03244446 | 0 | 0.7267559 | 0 | 2.920001 | 2.530668 | 0.2224763 | 2.502858 | 2.628001
13may_Brass_2M_0C_3.9_1.3V | 131 | 23 | 45 | 4.8 | 0 | 0.5 | 42.8 | 0 | 13.80334 | 0 | 0 | 0.5270367 | 0 | 0 | 0 | 0
13may_Brass_2M_0C_4.1_1.3V | 153 | 23 | 45 | 5.1 | 0 | 1.6 | 36 | 0 | 16.54597 | 0.1719062 | 0 | 0.7735777 | 1.289296 | 0 | 0 | 0.9669721
13may_Brass_2M_0C_4.3_1.3V | 230 | 23 | 45 | 4.6 | 0.9 | 4 | 34 | 0 | 20.44095 | 0.3430649 | 0 | 1.672441 | 4.717142 | 0 | 0 | 1.92974
13may_Brass_2M_0C_4.5_1.3V | 298 | 23 | 45 | 3.9 | 0.7 | 4.4 | 37 | 0 | 14.67332 | 0.1765211 | 0 | 0.8605403 | 4.302701 | 0.1260865 | 0 | 1.489397
13may_Brass_2M_0C_5.0_1.3V | 375 | 23 | 45 | 3.2 | 1.3 | 4.2 | 41.2 | 0.04383607 | 12.36177 | 0.2805508 | 0 | 0.8679542 | 4.997312 | 0 | 0 | 1.380836
14May_2M_1C_3.9_1.3V | 100 | 23 | 45 | 10.4 | 0 | 4.7 | 23 | 0 | 30.57566 | 0 | 0 | 0.7890492 | 3.945246 | 0 | 0 | 1.479467
14May_2M_1C_4.3_1.3V | 165 | 23 | 47.5 | 8.2 | 0.7 | 7.8 | 21.9 | 0.09438388 | 27.74886 | 0.4530426 | 0 | 1.585649 | 12.45867 | 0 | 4.854028 | 4.247275
14May_1M_4.5_1.3V | 264 | 23 | 45 | 5.2 | 2.5 | 14.3 | 15.2 | 0 | 20.79723 | 0.697392 | 0 | 1.980095 | 15.69132 | 0.4269747 | 8.005776 | 4.203032